## Tabelle1
| Manufacturer | Type | Description | Isolation Voltage | No Pressure Thickness | Surface Interface | Mounting | Thermal Conductivity | Rth x Area no pressure | Rth x Area @ 35N/cm2 (50psi) | Rth x Area @ Max. Pressure | Max. Pressure | Dielectric constant εr | Quotes | (Rth x Area) / Isolation Voltage
|  |  |  | kVAC | mm |  |  | W/(m*K) | mm2*K/W | mm2*K/W | mm2*K/W | N/cm2 |  |  | mm2*K/(W*kV)
X | LairdTech | Tgard TNC-4 | thermally conductive, heat curable adhesive insulator foil | 6 | 0.125 | yes | yes |  |  | 193.55 |  |  |  |  | 32.25833
X | LairdTech | Tgard TNC-5 | thermally conductive, heat curable adhesive insulator foil | 6 | 0.127 | yes | yes |  |  | 193.55 |  |  |  |  | 32.25833
X | LairdTech | Tgard 5000 | thermally conductive insulator foil with silicone @ 50psi | 6 | 0.127 | yes | no |  |  | 258 | 148 | 276 |  |  | 43
| Kerafol | Keratherm U90 | thermally conductive insulator foil, silicone free @ 50psi (=34N/cm^2) | 4 | 0.2 | yes | no | 6 | 33.33333 | 45.2 | 32.9 | 60 | 3.1 |  | 11.3
| Kerafol | Keratherm U85 | thermally conductive insulator foil, silicone free | 6 | 0.2 | yes | no | 3 |  | 60.2 | 58.0644 | 60 | 1.96 |  | 10.03333
| Kerafol | Keratherm 86/60 | thermally conductive insulator foil | 5 | 0.25 | yes | no | 4.5 |  | 56 |  | 60 | 1.47 |  | 11.2
| HALA | TFO-X200-SI-A1 | thermally conductive insulator foil with silicone | 3 | 0.2 | yes | no | 5 | 40 | 135.4836 | 77.4192 | 100 |  |  | 45.1612
| HALA | TFO-X300-SI-A1 | thermally conductive insulator foil with silicone | 6 | 0.3 | yes | no | 5 | 60 | 154.8384 | 103.2256 | 100 |  |  | 25.8064
| HALA | TPC-P051-KA | thermally conductive insulator foil with phase-change compound | 5.5 | 0.051 | yes | no |  |  | 72.90308 |  | 100 | 4.2 |  | 13.25511
| HALA | TPC-P077-KA | thermally conductive insulator foil with phase-change compound | 9.2 | 0.077 | yes | no |  |  | 129.032 |  | 100 | 4.2 |  | 14.02522
| HALA | TPC-P102-KA | thermally conductive insulator foil with phase-change compound | 12.3 | 0.102 | yes | no |  |  | 187.0964 |  | 100 | 4.2 |  | 15.21109
| HALA | TPC-N051-PI | thermally conductive insulator foil with phase-change compound | 5.4 | 0.051 | yes | no |  |  | 83.8708 |  | 100 | 4 |  | 15.53163
| HALA | TPC-N077-PI | thermally conductive insulator foil with phase-change compound | 9 | 0.077 | yes | no |  |  | 141.9352 |  | 100 | 4 |  | 15.77058
| HALA | TPC-N102-PI | thermally conductive insulator foil with phase-change compound | 13.5 | 0.102 | yes | no |  |  | 203.2254 |  | 100 | 4 |  | 15.05373
| HALA | TPC-S050-KA | thermally conductive insulator foil with phase-change compound | 4.2 | 0.05 | yes | no |  |  | 83.8708 | 80.645 | 100 | 1.8 |  | 19.96924
| HALA | TPC-S075-KA | thermally conductive insulator foil with phase-change compound | 7.8 | 0.075 | yes | no |  |  | 145.161 | 145.161 | 100 | 1.8 |  | 18.61038
| Bergquist | HF300P-0.001 | thermally conductive insulator foil with phase-change compound | 5 | 0.102 | yes | no |  |  | 77.4192 | 77.4192 | 137.931 | 4.5 |  | 15.48384
| Bergquist | HF300P-0.002 | thermally conductive insulator foil with phase-change compound | 5 | 0.127 | yes | no |  |  | 122.5804 | 116.1288 | 137.931 |  |  | 24.51608
| Aavid Kunze | KU-ALC5/H | alu foil with phase-change compound | 0 | 0.076 | yes | no |  |  | 14.83868 | 12.25804 | 70
| Aavid Kunze | KU-ALF5/H2 | alu foil with phase-change compound | 0 | 0.076 | yes | no |  |  | 7.74192 | 5.80644 | 70
| Aavid Kunze | KU-S30 7-724 | thermally conductive silicone cap | 6 | 0.3 | yes | no | 2 | 150 | 129.032 |  |  | 6.3
| Aavid Kunze | KU-C30 7-724 | thermally conductive silicone cap | 10 | 0.3 | yes | no | 1.5 | 200 | 193.548 |  |  | 6
| Wacker | P12 | TIM paste (guarded hot plate) | 0 | 0.05 | yes | no | 0.8 | 62.5
| Electrolube | HTC | TIM paste (guarded hot plate) | 0 | 0.05 | yes | no | 0.9 | 55.55556
| Electrolube | HTCX | TIM paste (guarded hot plate) | 0 | 0.05 | yes | no | 1.35 | 37.03704
| Electrolube | HTCP | TIM paste (guarded hot plate) | 0 | 0.05 | yes | no | 2.5 | 20
| Electrolube | HTCPX-LV | TIM paste (guarded hot plate) | 0 | 0.05 | yes | no | 3 | 16.66667
| Electrolube | HTCPX | Gapfiller paste (guarded hot plate) | 0 | 0.3 | yes | no | 3.4 | 88.23529
| Kerafol | Softtherm 86/600 | Gapfiller pad 0.5mm | 1.5 | 0.5 | yes | no | 6 | 83.33333
| HALA | TGF-JXS1000-SI-A1 | Gapfiller pad 1mm | 10 | 1 | yes | no | 2 | 500 | 135.4836 | 122.5804 | 60 |  | quote | 13.54836
| HALA | TGF-JXS2000-SI-A1 | Gapfiller pad 2mm | 20 | 2 | yes | no | 2 | 1000 | 174.1932 | 135.4836 | 60 |  | quote | 8.70966
| LairdTech | Tflex 50000 | Gapfiller pad 3mm | 14 | 3 | yes | no | 2.8 | 1071.429 |  |  |  |  | Infor 14800
|  | Ceramic | Ceramic Al2O3 | 7.6 | 0.38 | no | no | 24 | 15.83333
|  | Ceramic | Ceramic AlN | 12.6 | 0.63 | no | no | 170 | 3.705882
|  | Ceramic | Ceramic Si3N4 |  |  | no | no | 90
|  |  | Solder | 0 | 0.1 | no | yes | 65 | 1.538462
|  |  | Copper | 0 | 0.3 | no | no | 385 | 0.7792208
|  |  | Aluminium | 0 |  | no | no | 235